## Kopia BRAZ_01
NR_CL | STANOWISKO | NAZWA | Cu | Sn | Sb | As | Pb | Co | Bi | Ag | Au | Ni | Fe | Mn | Cr | Zn | Al. | UWAGI
1124 | Krzydlina Mała | siekierka | 96.35 | 2.8 | 0.135 | 0.24 | 0.17 | 0.053 | 1e-05 | 0.076 | 0 | 0.18 | 0 | 1e-05 | 1e-05 | 0 | 0