## Kopia BRAZ_01
NR_CL | STANOWISKO | NAZWA | Cu | Sn | Sb | As | Pb | Co | Bi | Ag | Au | Ni | Fe | Mn | Cr | Zn | Al. | UWAGI
1130 | Laskowice | siekierka z piętką | 88.23 | 9.6 | 0.45 | 0.51 | 0.19 | 0.04 | 0 | 0.024 | 0 | 0.86 | 0.1 | 1e-05 | 1e-05 | 0 | 1e-05