## Kopia BRAZ_01
NR_CL | STANOWISKO | NAZWA | Cu | Sn | Sb | As | Pb | Co | Bi | Ag | Au | Ni | Fe | Mn | Cr | Zn | Al. | UWAGI
1180A | Brzeg Dolny | szpila | 87.6 | 10 | 0.23 | 0.79 | 0.52 | 0.053 | 1e-05 | 0.037 | 0 | 0.64 | 0.12 | 1e-05 | 0.005 | 0 | 1e-05
1180B | Brzeg Dolny | szpila | 92.41 | 5.8 | 0.09 | 0.41 | 0.62 | 0.04 | 1e-05 | 0.017 | 0 | 0.4 | 0.21 | 1e-05 | 0.0032 | 0 | 1e-05
1180C | Brzeg Dolny | szpila | 89.28 | 8.3 | 0.19 | 0.58 | 1.02 | 0.037 | 1e-05 | 0.035 | 0 | 0.46 | 0.092 | 1e-05 | 0.0045 | 0 | 1e-05