## Kopia BRAZ_01
NR_CL | STANOWISKO | NAZWA | Cu | Sn | Sb | As | Pb | Co | Bi | Ag | Au | Ni | Fe | Mn | Cr | Zn | Al. | UWAGI
930 | Jaworze Dolne | wisiorek tarczka | 93.81 | 4.4 | 0.62 | 0.51 | 1e-05 | 0.007 | 0 | 0.004 | 0 | 0.37 | 0.28 | 1e-05 | 1e-05 | 0 | 0