## Kopia BRAZ_01
NR_CL | STANOWISKO | NAZWA | Cu | Sn | Sb | As | Pb | Co | Bi | Ag | Au | Ni | Fe | Mn | Cr | Zn | Al. | UWAGI
1191 | Tomice | zausznica | 87.2 | 9.5 | 1.42 | 0.48 | 0.13 | 0.006 | 1e-05 | 0.8 | 0 | 0.42 | 0.125 | 1e-05 | 0.0162 | 0 | 1e-05