## Kopia BRAZ_01
NR_CL | STANOWISKO | NAZWA | Cu | Sn | Sb | As | Pb | Co | Bi | Ag | Au | Ni | Fe | Mn | Cr | Zn | Al. | UWAGI
1355 | Pilszcz | siekierka | 97.39 | 0.017 | 0.44 | 1.02 | 0.0045 | 0 | 0.09 | 0.98 | 0 | 0 | 0.056 | 1e-05 | 0.0035 | 0 | 1e-05