## Kopia BRAZ_01
NR_CL | STANOWISKO | NAZWA | Cu | Sn | Sb | As | Pb | Co | Bi | Ag | Au | Ni | Fe | Mn | Cr | Zn | Al. | UWAGI
1345 | Pilszcz | siekierka | 90.96 | 6.5 | 0.43 | 1.08 | 0.029 | 0.0052 | 0.051 | 0.7 | 0 | 0.105 | 0.12 | 1e-05 | 0.0152 | 0 | 1e-05