## Kopia BRAZ_01
NR_CL | STANOWISKO | NAZWA | Cu | Sn | Sb | As | Pb | Co | Bi | Ag | Au | Ni | Fe | Mn | Cr | Zn | Al. | UWAGI
1160 | Pilszcz | siekierka | 92.16 | 7 | 0.23 | 0.15 | 0.13 | 0.0038 | 0 | 0.22 | 0 | 0.081 | 0.025 | 1e-05 | 0.0057 | 0 | 0