## Kopia BRAZ_01
NR_CL | STANOWISKO | NAZWA | Cu | Sn | Sb | As | Pb | Co | Bi | Ag | Au | Ni | Fe | Mn | Cr | Zn | Al. | UWAGI
1157 | Pilszcz | siekierka | 92.5 | 6 | 0.38 | 0.39 | 0.064 | 0 | 1e-05 | 0.47 | 0 | 0.056 | 0.14 | 1e-05 | 1e-05 | 0 | 1e-05