## Kopia BRAZ_01
NR_CL | STANOWISKO | NAZWA | Cu | Sn | Sb | As | Pb | Co | Bi | Ag | Au | Ni | Fe | Mn | Cr | Zn | Al. | UWAGI
1351 | Pilszcz | siekierka | 96.62 | 0.29 | 0.52 | 1.08 | 0.004 | 0 | 0.14 | 1.22 | 0 | 0.02 | 0.102 | 1e-05 | 0.0089 | 0 | 1e-05