## Kopia BRAZ_01
NR_CL | STANOWISKO | NAZWA | Cu | Sn | Sb | As | Pb | Co | Bi | Ag | Au | Ni | Fe | Mn | Cr | Zn | Al. | UWAGI
1083 | Słupy | siekierka | 99.81 | 0.052 | 0 | 1e-05 | 0.0122 | 1e-05 | 0 | 0.0138 | 0.112 | 0 | 1e-05 | 1e-05 | 1e-05 | 0 | 0