## Kopia BRAZ_01
NR_CL | STANOWISKO | NAZWA | Cu | Sn | Sb | As | Pb | Co | Bi | Ag | Au | Ni | Fe | Mn | Cr | Zn | Al. | UWAGI
1333 | Pilszcz | naszyjnik | 90.05 | 9.25 | 0.17 | 0.165 | 0.016 | 0.0053 | 0.018 | 0.1 | 0 | 0.08 | 0.138 | 1e-05 | 0.0083 | 0 | 1e-05