## Kopia BRAZ_01
NR_CL | STANOWISKO | NAZWA | Cu | Sn | Sb | As | Pb | Co | Bi | Ag | Au | Ni | Fe | Mn | Cr | Zn | Al. | UWAGI
1465 | Wojcieszyn | naramiennik | 97.03 | 0.0054 | 0.64 | 1.28 | 0.014 | 1e-05 | 0.032 | 0.92 | 0.0013 | 0.034 | 0.042 | 1e-05 | 0 | 0 | 0