## Kopia BRAZ_01
NR_CL | STANOWISKO | NAZWA | Cu | Sn | Sb | As | Pb | Co | Bi | Ag | Au | Ni | Fe | Mn | Cr | Zn | Al. | UWAGI
1468 | Wojcieszyn | naramiennik | 97.45 | 0.005 | 0.92 | 0.88 | 0.014 | 1e-05 | 0.122 | 0.56 | 1e-05 | 0.23 | 0.025 | 1e-05 | 1e-05 | 1e-05 | 0