## Kopia BRAZ_01
NR_CL | STANOWISKO | NAZWA | Cu | Sn | Sb | As | Pb | Co | Bi | Ag | Au | Ni | Fe | Mn | Cr | Zn | Al. | UWAGI
1370 | Ludów | naramiennik z dwoma tarczkami | 91.48 | 6.6 | 0.26 | 0.31 | 0.31 | 0.043 | 0.011 | 0.046 | 0 | 0.78 | 0.15 | 1e-05 | 0.0052 | 0 | 1e-05