## Kopia BRAZ_01
NR_CL | STANOWISKO | NAZWA | Cu | Sn | Sb | As | Pb | Co | Bi | Ag | Au | Ni | Fe | Mn | Cr | Zn | Al. | UWAGI
1176 | Śląsk | bransoleta | 90.62 | 7.8 | 0.36 | 0.34 | 0.28 | 0.031 | 0 | 0.066 | 0 | 0.33 | 0.168 | 1e-05 | 1e-05 | 0 | 1e-05