## Kopia BRAZ_01
NR_CL | STANOWISKO | NAZWA | Cu | Sn | Sb | As | Pb | Co | Bi | Ag | Au | Ni | Fe | Mn | Cr | Zn | Al. | UWAGI
1189 | Łęki Małe | dłutko | 95.81 | 1.25 | 0.66 | 0.66 | 0.074 | 1e-05 | 0.078 | 1.28 | 0.01 | 0.042 | 0.13 | 1e-05 | 0.0102 | 1e-05 | 1e-05