## Kopia BRAZ_01
NR_CL | STANOWISKO | NAZWA | Cu | Sn | Sb | As | Pb | Co | Bi | Ag | Au | Ni | Fe | Mn | Cr | Zn | Al. | UWAGI
1195A | Tomice | drut spiralnie skręcony | 97.57 | 0.31 | 0.52 | 0.57 | 1e-05 | 1e-05 | 0.031 | 0.95 | 0 | 0.041 | 1e-05 | 1e-05 | 0.0058 | 0 | 1e-05
1195B | Tomice | drut spiralnie skręcony | 96.53 | 0.14 | 0.8 | 1.18 | 1e-05 | 1e-05 | 0.063 | 1.2 | 0 | 0.083 | 1e-05 | 1e-05 | 0.0046 | 0 | 1e-05