## Kopia BRAZ_01
NR_CL | STANOWISKO | NAZWA | Cu | Sn | Sb | As | Pb | Co | Bi | Ag | Au | Ni | Fe | Mn | Cr | Zn | Al. | UWAGI
1183 | Galowice | grocik | 89.23 | 9 | 0.38 | 0.5 | 0.26 | 0.02 | 1e-05 | 0.088 | 1e-05 | 0.48 | 0.06 | 1e-05 | 0.0045 | 0 | 1e-05