## Kopia BRAZ_01
NR_CL | STANOWISKO | NAZWA | Cu | Sn | Sb | As | Pb | Co | Bi | Ag | Au | Ni | Fe | Mn | Cr | Zn | Al. | UWAGI
1478 | Rudy | siekierka | 94.27 | 4.1 | 0.32 | 0.4 | 0.04 | 0.028 | 0 | 0.025 | 0 | 0.71 | 0.11 | 1e-05 | 1e-05 | 0 | 1e-05