## Kopia BRAZ_01
NR_CL | STANOWISKO | NAZWA | Cu | Sn | Sb | As | Pb | Co | Bi | Ag | Au | Ni | Fe | Mn | Cr | Zn | Al. | UWAGI
1475 | Bogacica | siekierka płaska | 95.43 | 0.053 | 0.94 | 0.66 | 0.012 | 0.043 | 0 | 0.11 | 0.0048 | 2.7 | 0.052 | 1e-05 | 1e-05 | 0 | 1e-05