## Kopia BRAZ_01
NR_CL | STANOWISKO | NAZWA | Cu | Sn | Sb | As | Pb | Co | Bi | Ag | Au | Ni | Fe | Mn | Cr | Zn | Al. | UWAGI
1483 | Dąbrówka Dolna | siekierka płaska | 98.72 | 0.035 | 0.024 | 0.78 | 0.07 | 0.003 | 0 | 0.05 | 0.0094 | 0.073 | 0.24 | 1e-05 | 1e-05 | 0 | 1e-05