## Kopia BRAZ_01
NR_CL | STANOWISKO | NAZWA | Cu | Sn | Sb | As | Pb | Co | Bi | Ag | Au | Ni | Fe | Mn | Cr | Zn | Al. | UWAGI
1374A | Raków | sztylet | 87.79 | 9.2 | 0.24 | 0.74 | 0.46 | 0.076 | 0 | 0.017 | 0 | 0.73 | 0.46 | 1e-05 | 0.005 | 1e-05 | 0.28
1374B | Raków | sztylet | 87.82 | 10.4 | 0.23 | 0.62 | 0.23 | 0.044 | 0 | 0.015 | 0 | 0.48 | 0.094 | 1e-05 | 0.0045 | 0 | 0.58