## Kopia BRAZ_01
NR_CL | STANOWISKO | NAZWA | Cu | Sn | Sb | As | Pb | Co | Bi | Ag | Au | Ni | Fe | Mn | Cr | Zn | Al. | UWAGI
1484 | Skrońsko | siekierka płaska | 99.41 | 0.009 | 0.042 | 0.45 | 0.019 | 0.002 | 0 | 0.008 | 0.0018 | 0.033 | 0.023 | 1e-05 | 1e-05 | 0 | 1e-05