## Kopia BRAZ_01
NR_CL | STANOWISKO | NAZWA | Cu | Sn | Sb | As | Pb | Co | Bi | Ag | Au | Ni | Fe | Mn | Cr | Zn | Al. | UWAGI
1472 | Przysiecz | siekierka płaska | 98.47 | 0.026 | 0.04 | 1.2 | 0.011 | 1e-05 | 0 | 0.16 | 0.0024 | 0.038 | 0.048 | 1e-05 | 1e-05 | 0 | 1e-05