## Kopia BRAZ_01
NR_CL | STANOWISKO | NAZWA | Cu | Sn | Sb | As | Pb | Co | Bi | Ag | Au | Ni | Fe | Mn | Cr | Zn | Al. | UWAGI
1477 | Przysiecz | siekierka płaska | 98.51 | 0.047 | 0.02 | 1.18 | 0.009 | 0 | 1e-05 | 0.16 | 0.0022 | 0.037 | 0.03 | 1e-05 | 1e-05 | 0 | 1e-05