## Kopia BRAZ_01
NR_CL | STANOWISKO | NAZWA | Cu | Sn | Sb | As | Pb | Co | Bi | Ag | Au | Ni | Fe | Mn | Cr | Zn | Al. | UWAGI
1371 | Makowice | naramiennik z dwoma tarczkami | 90.76 | 8 | 0.125 | 0.31 | 0.078 | 0.026 | 0 | 0.0118 | 0 | 0.33 | 0.27 | 1e-05 | 0.0062 | 0 | 1e-05