## Kopia BRAZ_01
NR_CL | STANOWISKO | NAZWA | Cu | Sn | Sb | As | Pb | Co | Bi | Ag | Au | Ni | Fe | Mn | Cr | Zn | Al. | UWAGI
1379A | Strzegom | szpila | 88.88 | 9.25 | 0.3 | 0.72 | 0.17 | 0.04 | 0 | 0.022 | 1e-05 | 0.58 | 0.034 | 1e-05 | 1e-05 | 0 | 1e-05
1379 | Strzegom | szpila | 90.91 | 7.8 | 0.17 | 0.43 | 0.52 | 0.044 | 0 | 0.018 | 1e-05 | 0.54 | 0.034 | 1e-05 | 1e-05 | 0 | 1e-05