## Kopia BRAZ_01
NR_CL | STANOWISKO | NAZWA | Cu | Sn | Sb | As | Pb | Co | Bi | Ag | Au | Ni | Fe | Mn | Cr | Zn | Al. | UWAGI
1486A | Światkowo | sztylet | 97.27 | 0.028 | 0.56 | 0.72 | 1e-05 | 0.0023 | 0.036 | 1.32 | 0 | 0.049 | 0.028 | 1e-05 | 1e-05 | 0 | 1e-05
1486B | Świątkowo | sztylet | 97.2 | 0.042 | 0.55 | 0.72 | 0.006 | 0.0019 | 0.032 | 1.38 | 0 | 0.028 | 0.045 | 1e-05 | 1e-05 | 0 | 1e-05