## Kopia BRAZ_01
NR_CL | STANOWISKO | NAZWA | Cu | Sn | Sb | As | Pb | Co | Bi | Ag | Au | Ni | Fe | Mn | Cr | Zn | Al. | UWAGI
1489 | Skarbienice | szpila łukowato wygięta | 90.72 | 7.8 | 0.4 | 0.52 | 0.15 | 0.023 | 1e-05 | 0.0132 | 0 | 0.35 | 0.027 | 1e-05 | 1e-05 | 0 | 1e-05