## Kopia BRAZ_01
NR_CL | STANOWISKO | NAZWA | Cu | Sn | Sb | As | Pb | Co | Bi | Ag | Au | Ni | Fe | Mn | Cr | Zn | Al. | UWAGI
1547 | Samborzec | blacha | 97.83 | 0 | 0.118 | 1.3 | 0.22 | 1e-05 | 0 | 0.08 | 0.012 | 0.44 | 1e-05 | 1e-05 | 1e-05 | 0 | 0