## Kopia BRAZ_01
NR_CL | STANOWISKO | NAZWA | Cu | Sn | Sb | As | Pb | Co | Bi | Ag | Au | Ni | Fe | Mn | Cr | Zn | Al. | UWAGI
1501 | Gdańsk okolice | bransoleta | 90.77 | 8.2 | 0.042 | 0.52 | 0.086 | 0.023 | 0 | 0.071 | 0 | 0.28 | 0.086 | 1e-05 | 0.0027 | 0 | 1e-05