## Kopia BRAZ_01
NR_CL | STANOWISKO | NAZWA | Cu | Sn | Sb | As | Pb | Co | Bi | Ag | Au | Ni | Fe | Mn | Cr | Zn | Al. | UWAGI
1553 | Miechowice | bransoleta | 88.66 | 9 | 0.16 | 1.05 | 0.18 | 0.042 | 0.053 | 0.11 | 0 | 0.67 | 0.06 | 1e-05 | 0.017 | 0 | 0