## Kopia BRAZ_01
NR_CL | STANOWISKO | NAZWA | Cu | Sn | Sb | As | Pb | Co | Bi | Ag | Au | Ni | Fe | Mn | Cr | Zn | Al. | UWAGI
1551 | Miechowice | bransoleta | 94.7 | 3.5 | 0.43 | 0.28 | 0.5 | 0.043 | 0.033 | 0.11 | 0 | 0.24 | 0.15 | 1e-05 | 0.011 | 0 | 1e-05