## Kopia BRAZ_01
NR_CL | STANOWISKO | NAZWA | Cu | Sn | Sb | As | Pb | Co | Bi | Ag | Au | Ni | Fe | Mn | Cr | Zn | Al. | UWAGI
1554 | Miechowice | bransoleta | 87.81 | 9 | 0.12 | 1.5 | 0.18 | 0.007 | 0 | 0.05 | 0 | 1.1 | 0.23 | 1e-05 | 1e-05 | 0 | 0