## Kopia BRAZ_01
NR_CL | STANOWISKO | NAZWA | Cu | Sn | Sb | As | Pb | Co | Bi | Ag | Au | Ni | Fe | Mn | Cr | Zn | Al. | UWAGI
1550 | Miechowice | bransoleta | 84.95 | 10.8 | 0.17 | 2 | 0.5 | 0.008 | 0 | 0.062 | 0 | 1.3 | 0.21 | 1e-05 | 1e-05 | 0 | 0