## Kopia BRAZ_01
NR_CL | STANOWISKO | NAZWA | Cu | Sn | Sb | As | Pb | Co | Bi | Ag | Au | Ni | Fe | Mn | Cr | Zn | Al. | UWAGI
1556 | Borówek | naramiennik | 87.12 | 10.4 | 0.12 | 0.88 | 0.07 | 0.008 | 0 | 0.031 | 0 | 1.2 | 0.17 | 1e-05 | 1e-05 | 0 | 0