## Kopia BRAZ_01
NR_CL | STANOWISKO | NAZWA | Cu | Sn | Sb | As | Pb | Co | Bi | Ag | Au | Ni | Fe | Mn | Cr | Zn | Al. | UWAGI
1498A | Parlin | sztylet ostrze | 89.79 | 7.4 | 0.57 | 0.66 | 0.027 | 0.055 | 0 | 0.047 | 0 | 0.76 | 0.38 | 1e-05 | 0.011 | 0 | 0.3
1498B | Parlin | sztylet ostrze | 91.88 | 5.3 | 0.64 | 0.62 | 0.017 | 0.054 | 0 | 0.023 | 0 | 1 | 0.24 | 1e-05 | 0.003 | 0 | 0.22