## Kopia BRAZ_01
NR_CL | STANOWISKO | NAZWA | Cu | Sn | Sb | As | Pb | Co | Bi | Ag | Au | Ni | Fe | Mn | Cr | Zn | Al. | UWAGI
1380 | Munina | siekierka | 98.65 | 0.068 | 0.0175 | 1.08 | 0.012 | 0.002 | 0 | 0.032 | 0 | 0.056 | 0.081 | 1e-05 | 0.006 | 0 | 1e-05