## Kopia BRAZ_01
NR_CL | STANOWISKO | NAZWA | Cu | Sn | Sb | As | Pb | Co | Bi | Ag | Au | Ni | Fe | Mn | Cr | Zn | Al. | UWAGI
1429 | Skomorochy | siekierka | 99.83 | 0.008 | 0.022 | 0.027 | 0.018 | 0 | 1e-05 | 0.0152 | 0 | 0 | 0.078 | 1e-05 | 0.0044 | 0 | 1e-05