## Kopia BRAZ_01
NR_CL | STANOWISKO | NAZWA | Cu | Sn | Sb | As | Pb | Co | Bi | Ag | Au | Ni | Fe | Mn | Cr | Zn | Al. | UWAGI
1538A | Mierczyce | sztylet | 92 | 5.6 | 0.53 | 0.1 | 0.017 | 0 | 0.15 | 0.9 | 0 | 0.056 | 0.041 | 1e-05 | 1e-05 | 0.6 | 0
1538B | Mierczyce | sztylet nit | 86.57 | 9.6 | 1.25 | 1.8 | 0.023 | 1e-05 | 0.102 | 0.6 | 0 | 0.058 | 1e-05 | 1e-05 | 1e-05 | 0 | 0