## Kopia BRAZ_01
NR_CL | STANOWISKO | NAZWA | Cu | Sn | Sb | As | Pb | Co | Bi | Ag | Au | Ni | Fe | Mn | Cr | Zn | Al. | UWAGI
1559 | Kraski | bransoleta | 88.43 | 8.34 | 0.07 | 0.98 | 0.3 | 0.01 | 0.16 | 0.056 | 0 | 1.12 | 0.53 | 1e-05 | 1e-05 | 0 | 1e-05