## Kopia BRAZ_01
NR_CL | STANOWISKO | NAZWA | Cu | Sn | Sb | As | Pb | Co | Bi | Ag | Au | Ni | Fe | Mn | Cr | Zn | Al. | UWAGI
1561 | Kraski | bransoleta | 92.45 | 6.8 | 1e-05 | 0.18 | 0.014 | 0.0074 | 0 | 0.04 | 0 | 0.18 | 0.35 | 1e-05 | 0 | 0 | 1e-05