## Kopia BRAZ_01
NR_CL | STANOWISKO | NAZWA | Cu | Sn | Sb | As | Pb | Co | Bi | Ag | Au | Ni | Fe | Mn | Cr | Zn | Al. | UWAGI
1565 | Kraski | bransoleta | 90.16 | 9 | 1e-05 | 0.21 | 0.135 | 0.0048 | 0 | 0.02 | 0 | 0.15 | 0.32 | 1e-05 | 0 | 0 | 1e-05