## Kopia BRAZ_01
NR_CL | STANOWISKO | NAZWA | Cu | Sn | Sb | As | Pb | Co | Bi | Ag | Au | Ni | Fe | Mn | Cr | Zn | Al. | UWAGI
158 | Pogorzelica | szpila | 91.95 | 7.25 | 0.096 | 0.32 | 0.043 | 0.011 | 0.001 | 0.074 | 0 | 0.25 | 0 | 0.002 | 0 | 0 | 0