## Kopia BRAZ_01
NR_CL | STANOWISKO | NAZWA | Cu | Sn | Sb | As | Pb | Co | Bi | Ag | Au | Ni | Fe | Mn | Cr | Zn | Al. | UWAGI
1613 | Brześć Kujawski | szydło | 97.23 | 0.019 | 0.28 | 0.75 | 0.009 | 0 | 0.78 | 0.6 | 0 | 0.08 | 0.25 | 1e-05 | 1e-05 | 0 | 1e-05