## Kopia BRAZ_01
NR_CL | STANOWISKO | NAZWA | Cu | Sn | Sb | As | Pb | Co | Bi | Ag | Au | Ni | Fe | Mn | Cr | Zn | Al. | UWAGI
1658 | Gryfino | siekierka | 89.88 | 5.6 | 1.35 | 1.1 | 1.05 | 0.034 | 0.045 | 0.78 | 0.012 | 0.78 | 0.07 | 1e-05 | 1e-05 | 0 | 0