## Kopia BRAZ_01
NR_CL | STANOWISKO | NAZWA | Cu | Sn | Sb | As | Pb | Co | Bi | Ag | Au | Ni | Fe | Mn | Cr | Zn | Al. | UWAGI
1664A | Podjuchy | miecz | 90.86 | 6.6 | 0.165 | 0.52 | 0.44 | 0.038 | 0.032 | 0.092 | 0 | 1.15 | 0.1 | 1e-05 | 1e-05 | 1e-05 | 1e-05
1664B | Podjuchy | miecz | 94.29 | 3.7 | 0.165 | 0.52 | 0.36 | 0.028 | 0.025 | 0.09 | 0 | 0.7 | 0.12 | 1e-05 | 1e-05 | 0 | 1e-05