## Kopia BRAZ_01
NR_CL | STANOWISKO | NAZWA | Cu | Sn | Sb | As | Pb | Co | Bi | Ag | Au | Ni | Fe | Mn | Cr | Zn | Al. | UWAGI
1669 | Wołczyno | bransoleta | 94.7 | 3.6 | 0.22 | 0.36 | 0.019 | 0.012 | 0.019 | 0.13 | 0 | 0.32 | 0.29 | 1e-05 | 1e-05 | 0 | 0.32