## Kopia BRAZ_01
NR_CL | STANOWISKO | NAZWA | Cu | Sn | Sb | As | Pb | Co | Bi | Ag | Au | Ni | Fe | Mn | Cr | Zn | Al. | UWAGI
1697 | Letnin | dłutko | 92.19 | 4.7 | 0.38 | 0.44 | 0.048 | 1e-05 | 0.072 | 1.18 | 0.011 | 0.91 | 0.066 | 1e-05 | 0.0046 | 0 | 1e-05